## param
Element | C0 | D0 | Q | K | m
Cr | 19.89 | 0.17 | 63098 | 0.89 | -3.38
Ni | 24.82 | 0.77 | 67161 | 1.02 | -1.1
Mo | 4.5 | 0.036 | 57361 | 0.57 | -5.27
Cu | 1.47 | 0.43 | 66922 | 0.79 | -6.66

## condition
Condition | Value
COOLING_RATE | 0.69
INIT_TEMP | 1675
END_TEMP | 1573
TEMP_M | 1675
X_LENGTH | 25.5
CELL_NUM | 100
CALC_TIME | 500
DELTA_TIME | 0.001

## export
Condition | Value
DELTA_EXPORT_TIME | 10
X_FS_RANGE_MIN | auto
X_FS_RANGE_MAX | auto
X_DISTANCE_RANGE_MIN | auto
X_DISTANCE_RANGE_MAX | auto
Y_RANGE_MIN | 0
Y_RANGE_MAX | 30